## sheet1 1
WANDA Array Name | WANDA Array Uid | X-index | Y-index | X-position | Y-position | Exposure time(s) | Sample Name [required] | Phase Info [required] | Sample-name of sample background | %at of dopant(s) in NaYF4 nanoparticles | TEM diameter (nm) | Std Dev (nm) | User supplied tags | Other Observations (α = cubic, β = hexagonal) | XRD plate well | source well | Lead experimenter | Sample Maker | Collaborators | Notes
|  | (Experimental Geometry) | (Experimental Geometry) | (Experimental Geometry) | (Experimental Geometry) | (Experimental Geometry) | (These are examples. Modiy, delete and add as required) | (comma separated list of phases and atomic percent. Approximate is fine) | (should exist in sample column) |  |  |  | (comma separated list. Used for searching) |  |  |  | (who's project is it?) | (For info. Our sample makers should always get credit!) | (our external collaborators, if any) | (will be saved with data as a string)
EC1 | fa5530b0-ce53-48bb-84e8-187c097500a0 | 0 | 0 | 0 | 0 | 600 | EC1_top_left_reference | Ni | EC1_background |  |  |  | WANDA, Doping series, Spatial Scan |  | A1 |  | Soham, Anton, Chia-Hao | Emory Chan |  | NaYF4 particles of different sizes and doping
EC1 | fa5530b0-ce53-48bb-84e8-187c097500a0 | 1 | 0 | 1 | 0 | 600 | NaYF4 | NaYF4 | EC1_background | 20/20% Yb,Er:NaYF4 | 132.757 | 12.77457 | WANDA, Doping series, Spatial Scan | XRD - all β-phase peaks, 660 nm lifetime = 598.7755 µs | A2 | E2 | Soham, Anton, Chia-Hao | Emory Chan |  | NaYF4 particles of different sizes and doping
EC1 | fa5530b0-ce53-48bb-84e8-187c097500a0 | 2 | 0 | 2 | 0 | 600 | NaYF4 | NaYF4 | EC1_background |  |  |  | WANDA, Doping series, Spatial Scan |  | A3 | F3 | Soham, Anton, Chia-Hao | Emory Chan |  | NaYF4 particles of different sizes and doping
EC1 | fa5530b0-ce53-48bb-84e8-187c097500a0 | 3 | 0 | 3 | 0 | 600 | NaYF4 | NaYF4 | EC1_background | 20/20/20% Yb/Er/Gd | 18 x 29 rods |  | WANDA, Doping series, Spatial Scan |  | A4 | H2 | Soham, Anton, Chia-Hao | Emory Chan |  | NaYF4 particles of different sizes and doping
EC1 | fa5530b0-ce53-48bb-84e8-187c097500a0 | 4 | 0 | 4 | 0 | 600 | EC1_top_right_reference | Ni | EC1_background |  |  |  | WANDA, Doping series, Spatial Scan |  | A5 |  | Soham, Anton, Chia-Hao | Emory Chan |  | NaYF4 particles of different sizes and doping
EC1 | fa5530b0-ce53-48bb-84e8-187c097500a0 | 0 | 1 | 0 | 1 | 600 | NaYF4 | NaYF4 | EC1_background | 1% Tm | 108.2312286 | 7.153056807 | WANDA, Doping series, Spatial Scan | XRD - β-phase | B1 | A1 | Soham, Anton, Chia-Hao | Emory Chan |  | NaYF4 particles of different sizes and doping
EC1 | fa5530b0-ce53-48bb-84e8-187c097500a0 | 1 | 1 | 1 | 1 | 600 | NaYF4 | NaYF4 | EC1_background | 1% Tm | 89.73938 | 24.16213 | WANDA, Doping series, Spatial Scan | XRD - mix of α & β phase, nanorods formed (length) | B2 | D2 | Soham, Anton, Chia-Hao | Emory Chan |  | NaYF4 particles of different sizes and doping
EC1 | fa5530b0-ce53-48bb-84e8-187c097500a0 | 2 | 1 | 2 | 1 | 600 | NaYF4 | NaYF4 | EC1_background |  |  |  | WANDA, Doping series, Spatial Scan |  | B3 | H3 | Soham, Anton, Chia-Hao | Emory Chan |  | NaYF4 particles of different sizes and doping
EC1 | fa5530b0-ce53-48bb-84e8-187c097500a0 | 3 | 1 | 3 | 1 | 600 | NaYF4 | NaYF4 | EC1_background | 20/20% Yb,Er | 132.757 | 12.77457 | WANDA, Doping series, Spatial Scan | XRD - all β-phase peaks, 660 nm lifetime = 598.7755 µs | B4 | E3 | Soham, Anton, Chia-Hao | Emory Chan |  | NaYF4 particles of different sizes and doping
EC1 | fa5530b0-ce53-48bb-84e8-187c097500a0 | 4 | 1 | 4 | 1 | 600 | NaYF4 | NaYF4 | EC1_background | 1% Tm | 108.2312286 | 7.153056807 | WANDA, Doping series, Spatial Scan | XRD - β-phase | B5 | C1 | Soham, Anton, Chia-Hao | Emory Chan |  | NaYF4 particles of different sizes and doping
EC1 | fa5530b0-ce53-48bb-84e8-187c097500a0 | 0 | 2 | 0 | 2 | 600 | NaYF4 | NaYF4 | EC1_background | 1% Tm | 49(2) x 31(2) | 2 | WANDA, Doping series, Spatial Scan | XRD - β-phase, nanorods formed (length) | C1 | A2 | Soham, Anton, Chia-Hao | Emory Chan |  | NaYF4 particles of different sizes and doping
EC1 | fa5530b0-ce53-48bb-84e8-187c097500a0 | 1 | 2 | 1 | 2 | 600 | NaYF4 | NaYF4 | EC1_background | 20/20% Yb,Er | 26.25058 | 11.56475 | WANDA, Doping series, Spatial Scan | XRD - all β-phase peaks | C2 | G2 | Soham, Anton, Chia-Hao | Emory Chan |  | NaYF4 particles of different sizes and doping
EC1 | fa5530b0-ce53-48bb-84e8-187c097500a0 | 2 | 2 | 2 | 2 | 600 | EC1_background | C3H6 |  |  |  |  | WANDA, Doping series, Spatial Scan |  | C3 |  | Soham, Anton, Chia-Hao | Emory Chan |  | NaYF4 particles of different sizes and doping
EC1 | fa5530b0-ce53-48bb-84e8-187c097500a0 | 3 | 2 | 3 | 2 | 600 | NaYF4 | NaYF4 | EC1_background | 1.5% Tm | 16.828975 | 1.053592 | WANDA, Doping series, Spatial Scan |  | C4 | A3 | Soham, Anton, Chia-Hao | Emory Chan |  | NaYF4 particles of different sizes and doping
EC1 | fa5530b0-ce53-48bb-84e8-187c097500a0 | 4 | 2 | 4 | 2 | 600 | NaYF4 | NaYF4 | EC1_background | 1% Tm | 49(2) x 31(2) | 2 | WANDA, Doping series, Spatial Scan | XRD - β-phase, nanorods formed (length) | C5 | C2 | Soham, Anton, Chia-Hao | Emory Chan |  | NaYF4 particles of different sizes and doping
EC1 | fa5530b0-ce53-48bb-84e8-187c097500a0 | 0 | 3 | 0 | 3 | 600 | NaYF4 | NaYF4 | EC1_background | e | 108.2312286 | 7.153056807 | WANDA, Doping series, Spatial Scan | XRD - β-phase | D1 | E1 | Soham, Anton, Chia-Hao | Emory Chan |  | NaYF4 particles of different sizes and doping
EC1 | fa5530b0-ce53-48bb-84e8-187c097500a0 | 1 | 3 | 1 | 3 | 600 | NaYF4 | NaYF4 | EC1_background |  |  |  | WANDA, Doping series, Spatial Scan |  | D2 | F2 | Soham, Anton, Chia-Hao | Emory Chan |  | NaYF4 particles of different sizes and doping
EC1 | fa5530b0-ce53-48bb-84e8-187c097500a0 | 2 | 3 | 2 | 3 | 600 | NaYF4 | NaYF4 | EC1_background | 1% Tm | 30.57769 | 2.719856 | WANDA, Doping series, Spatial Scan | XRD - mix of α & β phase, nanorods formed (width) | D3 | B3 | Soham, Anton, Chia-Hao | Emory Chan |  | NaYF4 particles of different sizes and doping
EC1 | fa5530b0-ce53-48bb-84e8-187c097500a0 | 3 | 3 | 3 | 3 | 600 | NaYF4 | NaYF4 | EC1_background |  |  |  | WANDA, Doping series, Spatial Scan |  | D4 | G3 | Soham, Anton, Chia-Hao | Emory Chan |  | NaYF4 particles of different sizes and doping
EC1 | fa5530b0-ce53-48bb-84e8-187c097500a0 | 4 | 3 | 4 | 3 | 600 | NaYF4 | NaYF4 | EC1_background | 1% Tm | 108.2312286 | 7.153056807 | WANDA, Doping series, Spatial Scan | XRD - β-phase | D5 | G1 | Soham, Anton, Chia-Hao | Emory Chan |  | NaYF4 particles of different sizes and doping
EC1 | fa5530b0-ce53-48bb-84e8-187c097500a0 | 0 | 4 | 0 | 4 | 600 | EC1_bottom_left_reference | Ni | EC1_background |  |  |  | WANDA, Doping series, Spatial Scan |  | E1 |  | Soham, Anton, Chia-Hao | Emory Chan |  | NaYF4 particles of different sizes and doping
EC1 | fa5530b0-ce53-48bb-84e8-187c097500a0 | 1 | 4 | 1 | 4 | 600 | NaYF4 | NaYF4 | EC1_background | 20/20% Yb,Er | 348.6273 | 26.66363504 | WANDA, Doping series, Spatial Scan | XRD - all β-phase peaks, 660 nm lifetime = 916.7631 µs | E2 | B2 | Soham, Anton, Chia-Hao | Emory Chan |  | NaYF4 particles of different sizes and doping
EC1 | fa5530b0-ce53-48bb-84e8-187c097500a0 | 2 | 4 | 2 | 4 | 600 | NaYF4 | NaYF4 | EC1_background | 1% Tm | 108.2312 | 7.153057 | WANDA, Doping series, Spatial Scan | XRD - β-phase | E3 | D3 | Soham, Anton, Chia-Hao | Emory Chan |  | NaYF4 particles of different sizes and doping
EC1 | fa5530b0-ce53-48bb-84e8-187c097500a0 | 3 | 4 | 3 | 4 | 600 | NaYF4 | NaYF4 | EC1_background | 1% Tm | 108.2312 | 7.153057 | WANDA, Doping series, Spatial Scan | XRD - β-phase | E4 | C3 | Soham, Anton, Chia-Hao | Emory Chan |  | NaYF4 particles of different sizes and doping
EC1 | fa5530b0-ce53-48bb-84e8-187c097500a0 | 4 | 4 | 4 | 4 | 600 | EC1_bottom_right_reference | Ni | EC1_background |  |  |  | WANDA, Doping series, Spatial Scan |  | E5 |  | Soham, Anton, Chia-Hao | Emory Chan |  | NaYF4 particles of different sizes and doping